## Alloys
| Fe | Ni | Cr | Mo | Ta | Nb | Ti | Al | V | Si | Mg | Y | Nd | Zr | C | Co | Cu | Zn | Mn | Li | Ag | W | Sn | Ga | reflectivity for 1 micrometer laser (%) | thermal conductivity (W/mK) | specific heat capacity (J/gK) | density(g/cm3) | melting point (C) | heat capacity(J/molK) | molar mass(g/mol) | element | reflectivity for 1 micrometer (%) | ref | https://www.sciencedirect.com/science/article/pii/S2214860414000062 | STS 316L,TI64,AlSi10Mg:thermal conductivity, reflectivity |  |  | reflectivity (%) |  |  | Fe | Ni | Cr | Mo | Ta | Nb | Ti | Al | V | Si | Mg | Y | Nd | Zr | C | Co | Cu | Zn | Mn | Li | Ag | W | Sn | Ga
STS 316L | 68.75 | 11.46 | 18.33 | 1.46 | 0 | 0 | 0 | 0 | 0 | 0 | 0 | 0 | 0 | 0 | 0 | 0 | 0 | 0 | 0 | 0 | 0 | 0 | 0 | 0 | 65.3334 | 21.4 | 0.5 | 8 | 1375 |  |  | Fe | 65 |  | https://www.hightempmetals.com/techdata/hitempInconel625data.php | IN625: thermal conductivity |  | STS 316L | 60 |  |  | 55.845 | 58.6934 | 51.9961 | 95.95 | 180.94788 | 92.90638 | 47.867 | 26.981539 | 50.9415 | 28.0855 | 24.305 | 88.90585 | 144.242 | 91.224 | 12.011 | 58.933195 | 63.546 | 65.38 | 54.938044 | 6.941 | 107.8682 | 183.84 | 118.71 | 69.723
IN625 | 0 | 67.4 | 24.97 | 5.66 | 0.67 | 1.3 | 0 | 0 | 0 | 0 | 0 | 0 | 0 | 0 | 0 | 0 | 0 | 0 | 0 | 0 | 0 | 0 | 0 | 0 | 69.1175 | 9.8 | 0.41 | 8.44 | 1339 |  |  | Ni | 72 |  | https://d1wqtxts1xzle7.cloudfront.net/54341416/IRJET-V3I12145-with-cover-page-v2.pdf?Expires=1661064732&Signature=YjzDgaqX3QKX2MQLehlzFSBhnoR3OLT8tyY3p2ro3PaXjNel-doOXiZm3af0ivp9L7I4lk7gdrV2qRTg89kn48m8bwXDgWILqoLJMGVT-axVs5yTU-~3pEMS3KGGPEKXtHFztRoqmdDwIBxsDc8StmqLZV4RLkKiRHZjl7CHB5fAckowSDovs2mMQKBs-9bwS9BSQB0SMRozgGMmPUTUXcUjjCQkb6b1ZG5YjIph3-YcsVaEx-~0s0y69t6BZAp9Bpc1JmF4LuZmm-GAAdZcH4x1tWSO7fezPx2dE6bh76E0DtS2ffhKhrQ~fKLJGxpT1~KsEM-NbyHxxeUaCyQN3w__&Key-Pair-Id=APKAJLOHF5GGSLRBV4ZA | IN625: reflectivity |  | IN625 | 98 |  | 100 | 86.8 |  | 13 | [11 empty] | 0.2
Ti6Al4V | 0 | 0 | 0 | 0 | 0 | 0 | 86.2 | 10.2 | 3.6 | 0 | 0 | 0 | 0 | 0 | 0 | 0 | 0 | 0 | 0 | 0 | 0 | 0 | 0 | 0 | 56.848 | 6.7 | 0.5263 | 4.43 | 1684 |  |  | Cr | 63 |  | https://www.matweb.com/search/datasheet.aspx?matguid=4b8a8c13cf354fc5893a40cf8eca022c&n=1&ckck=1 | WE43 |  | Ti6Al4V | 56 |  |  | 1.554302 | 0 | 0.2500188 | 0 | 0 | 0 | 0 | 0 | 0 | 0 | 0 | 0 | 0 | 0 | 0.0166514 | 0 | 0 | 0 | 0 | 0 | 0 | 0 | 0 | 0
AlSi10Mg | 0 | 0 | 0 | 0 | 0 | 0 | 0 | 90.45 | 0 | 9.16 | 0.39 | 0 | 0 | 0 | 0 | 0 | 0 | 0 | 0 | 0 | 0 | 0 | 0 | 0 | 67.0729 | 146 | 0.8841474 | 2.67 | 570 | 23.93652391 | 27.073 | Mo | 58 |  | https://smartech.gatech.edu/bitstream/handle/1853/30933/wall_william_e_197808_phd_135741.pdf | Ti: reflectivity |  | AlSi10Mg | 91 |  | 100 | 85.36 | 0 | 13.73 | 0 | 0 | 0 | 0 | 0 | 0 | 0 | 0 | 0 | 0 | 0 | 0.91 | 0 | 0 | 0 | 0 | 0 | 0 | 0 | 0 | 0
Mg WE43 | 0 | 0 | 0 | 0 | 0 | 0 | 0 | 0 | 0 | 0 | 98.44 | 1.01 | 0.41 | 0.14 | 0 | 0 | 0 | 0 | 0 | 0 | 0 | 0 | 0 | 0 | 73.8121 | 51.3 | 1 | 1.84 | 640 |  |  | Ta | 78 |  | https://nvlpubs.nist.gov/nistpubs/jres/2/jresv2n2p343_A2b.pdf | Cr: reflectivity
Mg ZK60 | 0 | 0 | 0 | 0 | 0 | 0 | 0 | 0 | 0 | 0 | 97.73 | 0 | 0 | 0.14 | 0 | 0 | 0 | 2.13 | 0 | 0 | 0 | 0 | 0 | 0 | 74.1166 | 120 | 1.06 | 1.803 | 441 |  |  | Nb | 81 |  | http://www.knowledgedoor.com/2/elements_handbook/reflectivity.html | reflectivity
Mg AZ91 | 0 | 0 | 0 | 0 | 0 | 0 | 0 | 8.23 | 0 | 0 | 91.39 | 0 | 0 | 0 | 0 | 0 | 0 | 0.38 | 0 | 0 | 0 | 0 | 0 | 0 | 73.7759 | 72.7 | 1.047 | 1.81 | 455 |  |  | Ti | 55 |  | https://scholarworks.wm.edu/cgi/viewcontent.cgi?article=6831&context=etd | Nb:reflectivity
Mg AZ61 | 0 | 0 | 0 | 0 | 0 | 0 | 0 | 5.47 | 0 | 0 | 94.15 | 0 | 0 | 0 | 0 | 0 | 0 | 0.38 | 0 | 0 | 0 | 0 | 0 | 0 | 73.8587 | 70 | 1.05 | 1.8 | 504 |  |  | Al | 71 |  | https://etd.auburn.edu/bitstream/handle/10415/1395/TEODORESCU_GEORGE_46.pdf?sequence=1 | Zr:reflectivity | *
Mg AZ31 | 0 | 0 | 0 | 0 | 0 | 0 | 0 | 2.73 | 0 | 0 | 96.9 | 0 | 0 | 0 | 0 | 0 | 0 | 0.38 | 0 | 0 | 0 | 0 | 0 | 0 | 73.94091 | 96 | 1 | 1.77 | 558 |  |  | V | 61 |  | http://www.czlazio.com/tecnica/Tabella%20delle%20Emissivit%C3%A0.pdf | Y:reflectivity | *
Mg | 0 | 0 | 0 | 0 | 0 | 0 | 0 | 0 | 0 | 0 | 100 | 0 | 0 | 0 | 0 | 0 | 0 | 0 | 0 | 0 | 0 | 0 | 0 | 0 | 74 | 160 | 1.02 | 1.738 | 650 |  |  | Si | 28 |  | http://www.czlazio.com/tecnica/Tabella%20delle%20Emissivit%C3%A0.pdf | Nd:reflectivity | * |  | thermal (W/mK) | density(g/cm3)
AA6061 | 0 | 0 | 0.1 | 0 | 0 | 0 | 0 | 98.08 | 0 | 0.58 | 1.11 | 0 | 0 | 0 | 0 | 0 | 0.13 | 0 | 0 | 0 | 0 | 0 | 0 | 0 | 70.8006 | 167 | 0.896 | 2.7 | 582 |  |  | Mg | 74 |  | https://www.azom.com/article.aspx?ArticleID=6710 | Zk60 |  | Al | 221.75 | 2.7
Al-0.5Si | 0 | 0 | 0 | 0 | 0 | 0 | 0 | 99.52 | 0 | 0.48 | 0 | 0 | 0 | 0 | 0 | 0 | 0 | 0 | 0 | 0 | 0 | 0 | 0 | 0 | 70.7936 | 221.087264 | 0.902487 | 2.698224 | 632 | 24.30495 | 26.987 | Y | 63 |  | https://www.matweb.com/search/datasheet.aspx?MatGUID=07baafbb9c364fb18fd413bceced867f | AZ91 |  | Si | 83.68 | 2.33 |  | 2.698224 | 0.89904
Al-Si | 0 | 0 | 0 | 0 | 0 | 0 | 0 | 99.04 | 0 | 0.96 | 0 | 0 | 0 | 0 | 0 | 0 | 0 | 0 | 0 | 0 | 0 | 0 | 0 | 0 | 70.5872 | 220.424528 | 0.9049741 | 2.696448 | 605 | 24.30495 | 26.987 | Nd | 58 |  | https://www.matweb.com/search/DataSheet.aspx?MatGUID=e81653f006ba4e2b916d2a7ca4a4b101&ckck=1 | AZ61 |  | fe |  | 7.874 |  | 2.696448 | 0.89808
Al-2Si | 0 | 0 | 0 | 0 | 0 | 0 | 0 | 98.08 | 0 | 1.92 | 0 | 0 | 0 | 0 | 0 | 0 | 0 | 0 | 0 | 0 | 0 | 0 | 0 | 0 | 70.1744 | 219.099056 | 0.9099482 | 2.692896 | 577 |  |  | Zr | 66 |  | https://www.matweb.com/search/DataSheet.aspx?MatGUID=5a005487e02e4e18b894b7867c3772f4 | AZ31 | [5 empty] | 2.692896 | 0.89616
Al-4Si | 0 | 0 | 0 | 0 | 0 | 0 | 0 | 96.15 | 0 | 3.85 | 0 | 0 | 0 | 0 | 0 | 0 | 0 | 0 | 0 | 0 | 0 | 0 | 0 | 0 | 69.3445 | 216.434305 | 0.9199482 | 2.685755 | 577 |  |  | C | 27 |  | https://www.nuclear-power.com/magnesium-specific-heat-latent-heat-vaporization-fusion/ | Mg | [5 empty] | 2.685755 | 0.8923
Al-12.6Si | 0 | 0 | 0 | 0 | 0 | 0 | 0 | 87.84 | 0 | 12.16 | 0 | 0 | 0 | 0 | 0 | 0 | 0 | 0 | 0 | 0 | 0 | 0 | 0 | 0 | 65.7712 | 204.960688 | 0.9630052 | 2.655008 | 577 |  |  | Co | 67 |  | https://asm.matweb.com/search/SpecificMaterial.asp?bassnum=ma6061t6 | AA6061 | [5 empty] | 2.655008 | 0.87568
Al-16Si | 0 | 0 | 0 | 0 | 0 | 0 | 0 | 84.53 | 0 | 15.47 | 0 | 0 | 0 | 0 | 0 | 0 | 0 | 0 | 0 | 0 | 0 | 0 | 0 | 0 | 64.3479 | 200.390571 | 0.9801554 | 2.642761 | 577 |  |  | Cu | 90 |  | https://www.sciencedirect.com/science/article/pii/S1359645421000781 | Al-xSi | [5 empty] | 2.642761 | 0.86906
AA7075 | 0 | 0 | 0.12 | 0 | 0 | 0 | 0 | 93.87 | 0 | 0 | 2.89 | 0 | 0 | 0 | 0 | 0 | 0.71 | 2.41 | 0 | 0 | 0 | 0 | 0 | 0 | 71.4289 | 130 | 0.7148 | 2.81 | 477 |  |  | Zn | 80 |  | https://www.matweb.com/search/DataSheet.aspx?MatGUID=ecf8530875cb4ded9675b827f77bfac5&ckck=1 | AA2024
AA2024 | 0 | 0 | 0 | 0 | 0 | 0 | 0 | 96.07 | 0 | 0 | 1.71 | 0 | 0 | 0 | 0 | 0 | 1.92 | 0 | 0.3 | 0 | 0 | 0 | 0 | 0 | 71.3351 | 151 | 0.875 | 2.78 | 502 |  |  | Mn | 44 |  | https://nvlpubs.nist.gov/nistpubs/bulletin/11/nbsbulletinv11n4p591_A2b.pdf | Mn:reflectivity
AA2195 | 0 | 0 | 0 | 0 | 0 | 0 | 0 | 93.63 | 0 | 0 | 0.66 | 0 | 0 | 0.04 | 0 | 0 | 1.69 | 0 | 0 | 3.88 | 0.1 | 0 | 0 | 0 | 72.2573 | 125 | 0.9 | 2.678 | 503 |  |  | Li | 94 |  | https://www.ncbi.nlm.nih.gov/pmc/articles/PMC5832767/ | Li:reflectivity
AlSi12 | 0 | 0 | 0 | 0 | 0 | 0 | 0 | 88.42 | 0 | 11.58 | 0 | 0 | 0 | 0 | 0 | 0 | 0 | 0 | 0 | 0 | 0 | 0 | 0 | 0 | 66.0206 | 121 | 0.963 | 2.66 | 649 |  |  | Ag | 97 |  | https://www.sciencedirect.com/science/article/pii/S2214860420307181 | AA2195
Al | 0 | 0 | 0 | 0 | 0 | 0 | 0 | 100 | 0 | 0 | 0 | 0 | 0 | 0 | 0 | 0 | 0 | 0 | 0 | 0 | 0 | 0 | 0 | 0 | 71 | 236 | 0.89 | 2.7 | 660 |  |  | W | 62 |  | https://www.matweb.com/search/datasheet_print.aspx?matguid=6b59b683d2c748dcaf764398d740c8cf | AlSi12
IN718 | 17.68 | 53.89 | 21.23 | 1.85 | 0 | 3.19 | 1.09 | 1.08 | 0 | 0 | 0 | 0 | 0 | 0 | 0 | 0 | 0 | 0 | 0 | 0 | 0 | 0 | 0 | 0 | 68.68403 | 11.4 | 0.435 | 8.19 | 1260 |  |  | Sn | 54 |  | https://www.engineeringtoolbox.com/thermal-conductivity-metals-d_858.html | Al
AA5083 | 0 | 0 | 0.08 | 0 | 0 | 0 | 0 | 94.64 | 0 | 0 | 4.94 | 0 | 0 | 0 | 0 | 0 | 0 | 0 | 0.34 | 0 | 0 | 0 | 0 | 0 | 71.05 | 117 | 0.9 | 2.66 | 591 |  |  | Ga | 70 |  | https://www.sciencedirect.com/science/article/pii/S0921509320316543 | Al-2.5Fe
Al-2.5Fe | 1.22 | 0 | 0 | 0 | 0 | 0 | 0 | 98.78 | 0 | 0 | 0 | 0 | 0 | 0 | 0 | 0 | 0 | 0 | 0 | 0 | 0 | 0 | 0 | 0 | 70.9268 | 150 | 0.8970832 | 2.76 | 653 | 24.32979 | 27.121 |  |  |  | https://asm.matweb.com/search/SpecificMaterial.asp?bassnum=mq316q | STS 316L | [5 empty] | 2.7631228
W | 0 | 0 | 0 | 0 | 0 | 0 | 0 | 0 | 0 | 0 | 0 | 0 | 0 | 0 | 0 | 0 | 0 | 0 | 0 | 0 | 0 | 100 | 0 | 0 | 62 | 170 | 0.134 | 19.3 | 3410 | [5 empty] | https://asm.matweb.com/search/SpecificMaterial.asp?bassnum=NINC33 | IN625
NiNb5 | 0 | 96.78 | 0 | 0 | 0 | 3.22 | 0 | 0 | 0 | 0 | 0 | 0 | 0 | 0 | 0 | 0 | 0 | 0 | 0 | 0 | 0 | 0 | 0 | 0 | 72.2898 | 70.4 | 0.63619 | 8.909 | 1435 | [5 empty] | https://asm.matweb.com/search/SpecificMaterial.asp?bassnum=mtp642 | Ti64
AF9628 | 95.25 | 0 | 2.66 | 0.58 | 0 | 0 | 0 | 0 | 0.22 | 0 | 0 | 0 | 0 | 0 | 1.29 | 0 | 0 | 0 | 0 | 0 | 0 | 0 | 0 | 0 | 64.4072 | 35.73 | 0.705 | 7.8 | 1500 | [5 empty] | https://www.sciencedirect.com/science/article/pii/S2213956721000955 | ZK60:heat capacity, density
NiTi | 0 | 50 | 0 | 0 | 0 | 0 | 50 | 0 | 0 | 0 | 0 | 0 | 0 | 0 | 0 | 0 | 0 | 0 | 0 | 0 | 0 | 0 | 0 | 0 | 63.5 | 29.62 | 0.5718 | 6.471 | 1410 | [5 empty] | https://en.wikipedia.org/wiki/7075_aluminium_alloy | AA7075
Ti-Zr-Nb | 0 | 0 | 0 | 0 | 0 | 14 | 68 | 0 | 0 | 0 | 0 | 0 | 0 | 18 | 0 | 0 | 0 | 0 | 0 | 0 | 0 | 0 | 0 | 0 | 60.62 | 7.2 | 0.56 | 5.66 | 1650 | [5 empty] | https://www.matweb.com/search/datasheet_print.aspx?matguid=94950a2d209040a09b89952d45086134 | IN718
Ti–6Al–2Sn–4Zr–2Mo | 0 | 0 | 0 | 0.99 | 0 | 0 | 85.53 | 10.59 | 0 | 0 | 0 | 0 | 0 | 2.09 | 0 | 0 | 0 | 0 | 0 | 0 | 0 | 0 | 0.8 | 0 | 56.946 | 7.1 | 0.46 | 4.54 | 1700 | [5 empty] | https://asm.matweb.com/search/SpecificMaterial.asp?bassnum=MA5083O | AA5083
Ti–6Al–2Sn–4Zr–6Mo | 0 | 0 | 0 | 3.04 | 0 | 0 | 83.21 | 10.8 | 0 | 0 | 0 | 0 | 0 | 2.13 | 0 | 0 | 0 | 0 | 0 | 0 | 0 | 0 | 0.82 | 0 | 57.0453 | 7.7 | 0.5 | 4.65 | 1595 | [5 empty] | https://www.sciencedirect.com/science/article/pii/S2214860421001834 | NiNb5, AF9628, NiTi
Ti-5Al-5V-5Mo-3Cr | 0 | 0 | 2.74 | 2.47 | 0 | 0 | 81.33 | 8.8 | 4.66 | 0 | 0 | 0 | 0 | 0 | 0 | 0 | 0 | 0 | 0 | 0 | 0 | 0 | 0 | 0 | 56.9809 | 5.3 | 0.5 | 4.65 | 1660 | [5 empty] | https://www.matweb.com/search/datasheet_print.aspx?matguid=66f20965748441d8916768ed80be0cba | Ti–6Al–2Sn–4Zr–2Mo
Cu-10Sn | 0 | 0 | 0 | 0 | 0 | 0 | 0 | 0 | 0 | 0 | 0 | 0 | 0 | 0 | 0 | 0 | 94.39 | 0 | 0 | 0 | 0 | 0 | 5.61 | 0 | 87.9804 | 50 | 0.377 | 8.78 | 999 | [5 empty] | https://www.matweb.com/search/datasheet.aspx?matguid=47cc69e4926f4177a13288cfc693bc99 | Ti–6Al–2Sn–4Zr–6Mo
Cu | 0 | 0 | 0 | 0 | 0 | 0 | 0 | 0 | 0 | 0 | 0 | 0 | 0 | 0 | 0 | 0 | 100 | 0 | 0 | 0 | 0 | 0 | 0 | 0 | 90 | 385 | 0.385 | 8.93 | 1083.2 | [5 empty] | https://www.sciencedirect.com/science/article/pii/S2214914718303337 | Ti-5Al-5V-5Mo-3Cr
CuCrZr | 0 | 0 | 1.1 | 0 | 0 | 0 | 0 | 0 | 0 | 0 | 0 | 0 | 0 | 0.14 | 0 | 0 | 98.76 | 0 | 0 | 0 | 0 | 0 | 0 | 0 | 89.6694 | 320 | 0.38 | 8.9 | 1071 | [5 empty] | https://www.akamparsco.com/wp-content/uploads/2019/10/CuSn10.pdf | Cu-10Sn
Co-28Cr-6Mo | 0 | 0 | 31.29 | 3.63 | 0 | 0 | 0 | 0 | 0 | 0 | 0 | 0 | 0 | 0 | 0 | 65.08 | 0 | 0 | 0 | 0 | 0 | 0 | 0 | 0 | 65.4217 | 13 | 0.45 | 8.4 | 1290 | [5 empty] | http://www.conductivity-app.org/alloy-sheet/19 | CuCrZr
perm 80 | 15.65 | 80.48 | 0 | 2.71 | 0 | 0 | 0 | 0 | 0 | 0.63 | 0 | 0 | 0 | 0 | 0 | 0 | 0 | 0 | 0.54 | 0 | 0 | 0 | 0 | 0 | 70.09689 | 19.6648 | 0.5 | 8.74 | 1423 | [5 empty] | https://www.makeitfrom.com/material-properties/Low-Carbon-Co-28Cr-6Mo-Alloy-ASTM-F1537-Alloy-1-ISO-5832-12-Alloy-1-R31537 | Co-28Cr-6Mo
HX | 19.23 | 45.26 | 23.91 | 5.3 | 0 | 0 | 0 | 0 | 0 | 0 | 0 | 0 | 0 | 0 | 4.71 | 1.44 | 0 | 0 | 0 | 0 | 0 | 0.15 | 0 | 0 | 65.5535 | 11.6 | 0.461 | 8.23 | 1260 | [5 empty] | https://www.sciencedirect.com/science/article/pii/0038109876916963 | Ga:reflectivity
alloy 22 | 2.75 | 63.14 | 24.33 | 8.9 | 0 | 0 | 0 | 0 | 0 | 0 | 0 | 0 | 0 | 0 | 0 | 0 | 0 | 0 | 0 | 0 | 0 | 0.89 | 0 | 0 | 68.28317 | 9.4 | 0.422 | 8.62 | 1354 | [5 empty] | https://www.sciencedirect.com/science/article/pii/S1359646221002360 | Ni-Mn-Ga: thermal conductivity
Fe | 100 | 0 | 0 | 0 | 0 | 0 | 0 | 0 | 0 | 0 | 0 | 0 | 0 | 0 | 0 | 0 | 0 | 0 | 0 | 0 | 0 | 0 | 0 | 0 | 65 | 76.2 | 0.44 | 7.87 | 1535 | [5 empty] | https://www.espimetals.com/index.php/technical-data/175-Permalloy%2080 | perm 80
AISI 1008 | 99.49 | 0 | 0 | 0 | 0 | 0 | 0 | 0 | 0 | 0 | 0 | 0 | 0 | 0 | 0 | 0 | 0 | 0 | 0.51 | 0 | 0 | 0 | 0 | 0 | 64.8929 | 65.2 | 0.481 | 7.872 | 1426 | [5 empty] | https://www.matweb.com/search/datasheet.aspx?matguid=8bc5a8a0737a4f2aacf40efc3cb5a0c5 | HX
ToolSteel 1.2709 | 68.35 | 17.66 | 0.55 | 3 | 0 | 0 | 1.2 | 0.21 | 0 | 0 | 0 | 0 | 0 | 0 | 0.14 | 8.79 | 0 | 0 | 0.1 | 0 | 0 | 0 | 0 | 0 | 66.0094 | 15.8 | 0.43 | 8.05 | 1364 | [5 empty] | https://www.matweb.com/search/DataSheet.aspx?MatGUID=e3df7e90a7d6404f8b5366fd1e6f9941 | AISI 1008
STS 304L | 70.35 | 9.43 | 20.22 | 0 | 0 | 0 | 0 | 0 | 0 | 0 | 0 | 0 | 0 | 0 | 0 | 0 | 0 | 0 | 0 | 0 | 0 | 0 | 0 | 0 | 65.2557 | 15.2 | 0.5 | 8 | 1400 | [5 empty] | https://xometry.eu/wp-content/uploads/2021/03/Tool-Steel-MS1-1.pdf | ToolSteel 1.2709
STS 21-6-9 | 64.14 | 5.63 | 21.2 | 0 | 0 | 0 | 0 | 0 | 0 | 0 | 0 | 0 | 0 | 0 | 0 | 0 | 0 | 0 | 9.03 | 0 | 0 | 0 | 0 | 0 | 63.0738 | 13.8 | 0.48 | 7.83 | 1417.44 | [5 empty] | https://www.matweb.com/search/datasheet_print.aspx?matguid=e2147b8f727343b0b0d51efe02a6127e | STS 304L
STS 17-4PH | 75.38 | 3.79 | 17.14 | 0 | 0.06 | 0.12 | 0 | 0 | 0 | 0 | 0 | 0 | 0 | 0 | 0 | 0 | 3.51 | 0 | 0 | 0 | 0 | 0 | 0 | 0 | 65.827 | 17.9 | 0.46 | 7.8 | 1404 | [5 empty] | https://www.matweb.com/search/datasheet.aspx?matguid=9b92f84944fe47ca870e6794c335705f&ckck=1 | STS 21-6-9
16MnCr5 | 96.4 | 0 | 1.06 | 0 | 0 | 0 | 0 | 0 | 0 | 0.59 | 0 | 0 | 0 | 0 | 0.74 | 0 | 0 | 0 | 1.21 | 0 | 0 | 0 | 0 | 0 | 64.2252 | 52 | 0.47 | 7.85 | 1480.57 | [5 empty] | https://www.matweb.com/search/DataSheet.aspx?MatGUID=ef0844b850954281a438dc76c1e0b49e&ckck=1 | STS 17-4PH
42CrMo4 | 95.61 | 0 | 1.11 | 0.11 | 0 | 0 | 0 | 0 | 0 | 0.59 | 0 | 0 | 0 | 0 | 1.83 | 0 | 0 | 0 | 0.75 | 0 | 0 | 0 | 0 | 0 | 63.8989 | 42.5 | 0.47 | 7.8 | 1435.97 | [5 empty] | https://www.matweb.com/search/datasheettext.aspx?matguid=2ab813ffa05d40329dffe0ee7f58b5de | 16MnCr5
STS 420 | 85.36 | 0 | 13.73 | 0 | 0 | 0 | 0 | 0 | 0 | 0 | 0 | 0 | 0 | 0 | 0.91 | 0 | 0 | 0 | 0 | 0 | 0 | 0 | 0 | 0 | 64.3796 | 24.9 | 0.46 | 7.8 | 1455 | [5 empty] | https://www.matweb.com/search/datasheet.aspx?matguid=6dc42d4c5aa647e28ebac62f1bc34336 | 42CrMo4
Fe60Co15Ni15Cr10 | 60 | 15 | 10 | 0 | 0 | 0 | 0 | 0 | 0 | 0 | 0 | 0 | 0 | 0 | 0 | 15 | 0 | 0 | 0 | 0 | 0 | 0 | 0 | 0 | 66.15 | 13.66 | 0.4578927 | 7.91 | 1461.75 | 25.802802 | 56.3512 |  |  |  | https://www.matweb.com/search/datasheet.aspx?matguid=641544e4c9f1425390d05ae37d55440a | STS 420
| 17 | 13 | 20 | 13 | 2 | 5 | 8 | 24 | 3 | 12 | 12 | 1 | 1 | 7 | 6 | 4 | 8 | 5 | 8 | 1 | 1 | 3 | 3 | 0